## Sheet1
rake_angle | nose_radius | grain_size | cutting_speed | RF1 | RF2 | temperature
5 | 0.2 | fine | 0.5 | 2 | -2.5 | 330
5 | 0.4 | medium | 0.5 | 1.7 | -2.2 | 312
5 | 0.2 | coarse | 0.5 | 1.5 | -2 | 265
-5 | 0.6 | fine | 0.5 | 2.4 | -2.9 | 355
-5 | 0.9 | coarse | 0.5 | 1.8 | -2.3 | 285
5 | 0.6 | medium | 0.5 | 1.9 | -2.4 | 325
-5 | 0.4 | fine | 0.5 | 2.1 | -2.7 | 340
5 | 0.9 | medium | 0.5 | 2 | -2.5 | 338